## Tabelle1
Repeat unit mass | Sum formula | Monomer unit | Polymer | References
30.01 | (CH2O)n | oxymethylene | POM | https://doi.org/10.1002/macp.200600030
43.04 | (C2H5N)n | imino ethylene | PEI | https://doi.org/10.1002/jms.1964 https://doi.org/10.1002/jms.2032
44.05 | (C2H4O)n | ethylene glycol | PEG | https://doi.org/10.1016/S1044-0305(00)00119-7
54.03 | (C3H4N)n | acylonitrile | PAN | https://doi.org/10.1002/pola.21169
54.05 | (C4H6)n | butadiene | PB | https://doi.org/10.1016/S0032-3861(02)00452-4 https://doi.org/10.1002/macp.200800249
58.01 | (C2H2O2)n | glycolide | PGL | http://xlink.rsc.org/?DOI=c4ra06815g
58.04 | (C3H6O)n | propylene glycol | PPG | https://doi.org/10.1016/S1044-0305(00)00119-7
61.99 | (C2H3Cl)n | vinylchloride | PVC | https://doi.org/10.1021/ma200042e
67.04 | (C4H6N)n | methacrylonitrile | PMAN | https://doi.org/10.1016/j.reactfunctpolym.2009.03.008
68.06 | (C5H8)n | isoprene | PI | https://doi.org/10.1016/S1044-0305(00)00137-9 https://doi.org/10.1016/j.polymertesting.2008.09.010 https://onlinelibrary.wiley.com/doi/abs/10.1002/pola.23294 https://doi.org/10.1080/10236660490935736
71.04 | (C3H5NO)n | acryl amide | PAAm | not available
71.04 | (C3H5NO)n | sarcosine (N-methyl-glycin) | Psarc | https://doi.org/10.1002/pola.22933 https://doi.org/10.1002/pola.26687 https://doi.org/10.1002/marc.201200189
72.06 | (C3H4O2)n | acrylic acid | PAA | https://doi.org/10.1002/oms.1210270717 https://doi.org/10.1016/S0165-2370(03)00080-9
72.06 | (C3H4O2)n | lactic acid | PLA
72.11 | (C4H8O)n | tetrahydrofurane | PTHF | https://doi.org/10.1016/S1044-0305(00)00119-7
74.2 | (C2H6SiO)n | dimethyl siloxane | PDMS | https://doi.org/10.1002/rcm.1290091215
86.04 | (C4H6O2)n | vinylacetate | PVAc | https://doi.org/10.1002/jms.1016
86.04 | (C4H6O2)n | hydroxy isobuturic acid | PHiBA | https://doi.org/10.1002/pola.22933
86.04 | (C4H6O2)n | hydroxybutyric acid | PHBA | https://doi.org/10.1039/C3PY00056G
92 | (C3H5OCl)n | epichlorhydrine | PEH | https://doi.org/10.1016/j.eurpolymj.2007.02.016
99.07 | (C5H9ON)n | 2-ethyl-2-oxazoline | POZ | https://doi.org/10.1002/rcm.3933 https://doi.org/10.1002/pola.22811 https://doi.org/10.1163/156855509X412090
100.05 | (C5H8O2)n | methylmethacrylate | PMMA | https://doi.org/10.1255%2Fejms.268 https://doi.org/10.1039/A903071I https://doi.org/10.1002/marc.200800150
100.05 | (C5H8O2)n | valerolactone | PVL | https://doi.org/10.1163/156856206777656526 https://doi.org/10.1021/ma900712p https://doi.org/10.1039/C5PY00662G
100.09 | (C6H12O)n | iso-butylvinylether | PIBVE | https://doi.org/10.1002/pola.21383
102.07 | (C5H10O2)n | 3-methyl-3-oxetanemethanol | PEOX | https://doi.org/10.1002/1521-3927(20000601)21:9%3C557::AID-MARC557%3E3.0.CO;2-K
104.06 | (C8H8)n | styrene | PS
111.07 | (C6H9ON)n | N-vinyl pyrrolidone | PVP | https://onlinelibrary.wiley.com/doi/abs/10.1002/macp.200900466 https://doi.org/10.5702/massspectrometry.A0050 https://doi.org/10.1002/macp.201000044
113.08 | (C6H11ON)n | caprolactame | PA 6 | https://doi.org/10.1016/S0021-9673(01)00622-7
113.08 | (C6H11ON)n | N-isopropyl acrylamide | PNIPAM | https://doi.org/10.1002/pola.21208 https://doi.org/10.1039/C0CC01705A https://doi.org/10.1039/C1PY00071C https://doi.org/10.1021/ma0121159
114.07 | (C6H10O2)n | caprolactone | PCl | https://doi.org/10.1021/ma034465w https://doi.org/10.1039/B608313G https://doi.org/10.1021/ac00095a038
114.07 | (C6H10O2)n | α-methyl-α-ethyl-β-propiolactone | PMEPL | https://doi.org/10.1002/polb.21240
116.05 | (C5H8O3)n | hydroxyethyl acrylate | PHEA | https://doi.org/10.1002/(SICI)1099-0518(19980715)36:9%3C1417::AID-POLA9%3E3.0.CO;2-P
116.05 | (C5H8O3)n | methoxymethyl propiolactone | PMOMPL | https://doi.org/10.1021/bm701077v
118.08 | (C9H10)n | methylstyrene | PMS | https://doi.org/10.1002/rcm.2660
120.02 | (C7H4O2)n | salicylic acid | PSA | https://doi.org/10.1080/10601320902724743
126.07 | (C7H10O2)n | sorbate | PMSo | https://doi.org/10.1021/jacs.7b06897
126.07 | (C7H10O2)n | allyl methacrylate | PAMA | https://doi.org/10.1002/macp.202000004
128.08 | (C7H12O2)n | sorbate | P-hMSo | https://doi.org/10.1021/jacs.7b06897
128.08 | (C7H12O2)n | butyl acrylate | PBA | https://doi.org/10.1002/pola.22676
128.09 | (C6H12ON2)n | N-Carboxy-(F-benzyloxycarbony1)-L-lysine anhydride | PNCA | https://doi.org/10.1002/macp.1997.021981211
130.06 | (C6H10O3)n | 2-hydroxyethyl methacrylate | PHEMA | https://doi.org/10.1016/j.reactfunctpolym.2009.03.008
130.06 | (C6H10O3)n | EOMPL | PEOMPL | https://doi.org/10.1021/bm701077v
134.07 | (C9H10O1)n | methoxystyrene | p-methoxyPS | https://doi.org/10.1021/ma062261k
139.1 | (C8H13ON)n | N-vinylcaprolactam | PVCL | https://doi.org/10.1002/pola.22722
141.13 | (C7H15N3)n | hexamethylene guanidine | PHMG | https://doi.org/10.1016/j.ijms.2018.10.001
141.08 | (C7H11O2N)n | N-acryloylmorpholine | PNAM | https://doi.org/10.1021/ma030414n
142.1 | (C8H14O2)n | iso-butyl methacrylate | PBMA | https://doi.org/10.1016/j.reactfunctpolym.2009.03.008
144.04 | (C6H8O4)n | lactid acid (dimer) | PLA-2 | https://doi.org/10.1016/S0141-3910(96)00127-9 https://doi.org/10.1002/rcm.8673
144.08 | (C7H12O3)n | hexamethylene carbonate | PC | https://doi.org/10.1016/S0032-3861(00)00273-1
147.07 | (C9H9ON)n | 2-phenyl oxazoline | PPhOz | https://doi.org/10.1002/marc.201900404
158.09 | (C8H14O3)n | 3-methyl-3-oxetanemethanol (acetylated) | POX | https://doi.org/10.1002/(SICI)1521-3927(19990701)20:7%3C369::AID-MARC369%3E3.0.CO;2-S
166.08 | (C10H14S)n | 3-hexyl thiophene | PTP | https://doi.org/10.1021/ma9905324 https://doi.org/10.1039/A908848B
170.06 | (C8H10O4)n | maleic acid butanediol | PMB | https://doi.org/10.1021/ma9009356
173.08 | (C11H11ON)n | 2-cinnamyl oxazoline | PcinOz | https://doi.org/10.1002/marc.201900404
184.02 | (C8H8SO3)n | styrene sulfonic acid | PSS | https://doi.org/10.1002/oms.1210270717
192.04 | (C10H8O4)n | ethylene terephthalate | PET | https://doi.org/10.1002/rcm.1290090813
192.09 | (C15H12)n | dibenzofulvene | PDBF | https://doi.org/10.1021/ma702319h
192.1 | (C12H16S)n | 2,5-dipropenyl-3-hexylthiophene | P3HTV | https://doi.org/10.1021/ma9009824
197.18 | (C12H23ON)n | amino dodecanoic acid | PA 12 | https://doi.org/10.1016/j.polymertesting.2012.12.004 https://doi.org/10.1021/ac991181u
198.09 | (C10H14O4)n | maleic acid hexanediol | PHM | https://doi.org/10.1021/ma9009356
200.14 | (C11H20O3)n | decamethylene carbonate | PDMC | https://doi.org/10.1016/S0032-3861(00)00273-1
206.06 | (C11H10O4)n | trimethylene terephthalate | PTT | https://doi.org/10.5012/bkcs.2011.32.2.477
207.09 | (C11H13O3N)n | 2-(2,3 dimethoxyphenyl) oxazoline | PDMOz | https://doi.org/10.1002/marc.201900404
208.15 | (C13H20O2)n | iso-bornylacrylate | PIBA | https://doi.org/10.1021/ja801055f
220.07 | (C12H12O4)n | butylene terephthalate | PBT | https://doi.org/10.1016/S0021-9673(02)01149-4 https://doi.org/10.1016/S0141-3910(03)00167-8
226.17 | (C12H22O2N2)n | hexamethylenediamine-adipinic acid (amide) | PA 66 | https://doi.org/10.1016/j.ijms.2004.08.013 https://doi.org/10.1021/ma049521n
233.11 | (C13H15O3N)n | 2-(2,3 dimethoxycinnamyl) oxazoline | PDMcinOz | https://doi.org/10.1002/marc.201900404
234.04 | (C14H6O2N2)n | o-bis-aminophenol terephthalate | PBOx | https://doi.org/10.1021/ma060038h
234.09 | (C13H14O4)n | neopentyl isophthalate | PNIT | https://doi.org/10.1016/j.polymer.2009.01.002 https://doi.org/10.1016/j.polymdegradstab.2009.07.005
236.06 | (C14H8O2N2)n | 2,4 di-aminophenol terephthalate | PAPT | https://doi.org/10.1021/ma060038h
237.1 | (C12H15O4N)n | 2-(2,3,4 trimethoxyphenyl) oxazoline | PTMPOz | https://doi.org/10.1002/marc.201900404
238.07 | (C14H10O2N2)n | p-phenylene terephthalamide | PPTA | https://doi.org/10.1021/ac0487247 https://doi.org/10.1021/ma051637b
240.16 | (C16H20N2)n | 1-butyl-3-(p-vinylbenzyl)-1H-imidazolium chloride | P[BVBIM]Cl | https://doi.org/10.1039/C5PY01320H
246.14 | (C14H18O2N2)n | 1,3-diaminobenzene-suberic acid (amide) | PDBSA | https://doi.org/10.1021/ma001838+ https://doi.org/10.1021/ac991181u
248.18 | (C16H24O2)n | 2,5-bis(isopentyloxy)phenylene | PPP | https://doi.org/10.1021/ma981260s
248.1 | (C14H16O4) | hexamethylene terephthalate | PHT | personal information
252.14 | (C14H20O4)n | butynediol sebacinic acid | PBS | https://doi.org/10.1002/macp.200700429
254.07 | (C14H10O3N2)n | 2,4 di-aminophenol terephthalate | PDAPT | https://doi.org/10.1021/ma060038h
254.09 | (C16H14O3)n | bisphenol A carbonate | PBP-A-C | https://doi.org/10.1016/j.polymdegradstab.2006.12.003 https://doi.org/10.1016/S0141-3910(02)00092-7 https://doi.org/10.1021/ac00095a038
263.12 | (C14H17O4N)n | 2-(2,3,4 trimethoxycinnamyl) oxazoline | PTAPOz | https://doi.org/10.1002/marc.201900404
270.06 | (C14H10O4N2)n | o-bis-aminophenol terephthalate | PBAPT | https://doi.org/10.1021/ma060038h
282.26 | (C18H34O2)n | 12-hydroxystearic acid | PHSA | https://doi.org/10.1007/s00216-008-2322-3
284.2 | (C16H28O4)n | hexanediol-sebacinic acid | PHDSA | https://doi.org/10.1021/ma8017662
364.22 | (C23H28O2N2)n | 4,4′-diaminodiphenylmethane-decanic acid (amide) | PDPMD | https://doi.org/10.1021/ma001838+
366.32 | (C22H42O2N2)n | 1,12-diaminododecane-decanic acid (amide) | PA12,10 | https://doi.org/10.1021/ma001838+
368.2 | (C23H28O4)n | methacryloyloxy-hexyloxy-methoxy biphenyl | LC-PMMA
370.28 | (C20H38O4N2)n | 1,12-diamino-4,9-dioxadodecane-suberic acid (amide) | PA10,10 | https://doi.org/10.1021/ma001838+
448.04 | (C24H16O5S2)n | oxy-1,4-phenylsulfonyl-1,4-phenyl | PES | https://doi.org/10.1016/j.polymer.2006.01.045
486.16 | (C18H30O15)n | maltotriose | Pullulan | https://doi.org/10.1016/S0008-6215(99)00240-2 https://doi.org/10.1002/rcm.3655
520.13 | (C32H24O5S)n |  | PTPES | https://doi.org/10.1002/macp.200600580
521.09 | (C18H21O4N3S2F6)n | 1-butyl-3-(p-vinylbenzyl)-1H-imidazol-3-ium bis(trifluoromethanesulfonyl)imide | P[BVBIM]Tf2N | https://doi.org/10.1039/C5PY01320H
531.18 | (C30H33N3S3)n | 2,5-bis(2-thienyl)-N-dodecylpyrrole | PTPTB | https://doi.org/10.1002/1616-3028(200108)11:4%3C255::AID-ADFM255%3E3.0.CO;2-I